## Sheet1
source | : | https://www.tme.eu/Document/f9d2f5e38227fc1c7d979e546ff51768/NTCM-100K-B3950.pdf
R25=100KΩ TOLERANCE:±1% B25/50=3950K TOLERANCE:±1% (P209-15A)
| RESISTANCE(KΩ) |  |  | RESISST-TOL(%) |  | TEMP-TOL(°C)
T° | MIN | CENTER | MAX | △R | -△R | △T | -△T
-55 | 10477.6 | 11093.8 | 11745 | 5.869 | -5.553 | 0.729 | -0.69
-54 | 9600.55 | 10156.1 | 10742.7 | 5.776 | -5.47 | 0.725 | -0.687
-53 | 8809.95 | 9311.69 | 9841.02 | 5.684 | -5.388 | 0.722 | -0.684
-52 | 8096.03 | 8549.81 | 9028.12 | 5.594 | -5.307 | 0.718 | -0.681
-51 | 7450.22 | 7861.2 | 8294.02 | 5.505 | -5.227 | 0.714 | -0.678
-50 | 6865.02 | 7237.73 | 7629.92 | 5.418 | -5.149 | 0.71 | -0.675
-49 | 6333.86 | 6672.31 | 7028.14 | 5.332 | -5.072 | 0.706 | -0.671
-48 | 5850.99 | 6158.7 | 6481.95 | 5.248 | -4.996 | 0.702 | -0.668
-47 | 5411.34 | 5691.44 | 5985.43 | 5.165 | -4.921 | 0.698 | -0.665
-46 | 5010.44 | 5265.69 | 5533.39 | 5.083 | -4.847 | 0.693 | -0.661
-45 | 4644.34 | 4877.2 | 5121.23 | 5.003 | -4.774 | 0.689 | -0.657
-44 | 4309.57 | 4522.23 | 4744.9 | 4.924 | -4.702 | 0.685 | -0.654
-43 | 4003.02 | 4197.42 | 4400.82 | 4.845 | -4.631 | 0.68 | -0.65
-42 | 3721.95 | 3899.83 | 4085.81 | 4.768 | -4.561 | 0.676 | -0.646
-41 | 3463.92 | 3626.83 | 3797.03 | 4.692 | -4.491 | 0.671 | -0.642
-40 | 3226.74 | 3376.08 | 3531.98 | 4.617 | -4.423 | 0.666 | -0.638
-39 | 3008.48 | 3145.49 | 3288.42 | 4.543 | -4.355 | 0.662 | -0.634
-38 | 2807.39 | 2933.2 | 3064.33 | 4.47 | -4.289 | 0.657 | -0.63
-37 | 2621.92 | 2737.53 | 2857.94 | 4.398 | -4.222 | 0.652 | -0.626
-36 | 2450.67 | 2556.98 | 2667.63 | 4.327 | -4.157 | 0.647 | -0.622
-35 | 2292.39 | 2390.22 | 2491.97 | 4.257 | -4.092 | 0.642 | -0.618
-34 | 2145.94 | 2236.03 | 2329.67 | 4.187 | -4.028 | 0.637 | -0.613
-33 | 2010.31 | 2093.33 | 2179.55 | 4.118 | -3.965 | 0.632 | -0.609
-32 | 1884.58 | 1961.13 | 2040.57 | 4.051 | -3.902 | 0.627 | -0.604
-31 | 1767.93 | 1838.54 | 1911.79 | 3.983 | -3.84 | 0.622 | -0.599
-30 | 1659.59 | 1724.78 | 1792.34 | 3.917 | -3.779 | 0.617 | -0.595
-29 | 1558.89 | 1619.1 | 1681.46 | 3.851 | -3.718 | 0.611 | -0.59
-28 | 1465.21 | 1520.85 | 1578.44 | 3.786 | -3.658 | 0.606 | -0.585
-27 | 1378 | 1429.44 | 1482.65 | 3.722 | -3.598 | 0.6 | -0.58
-26 | 1296.74 | 1344.32 | 1393.51 | 3.658 | -3.539 | 0.595 | -0.575
-25 | 1220.96 | 1265 | 1310.48 | 3.595 | -3.48 | 0.589 | -0.57
-24 | 1150.26 | 1191.02 | 1233.1 | 3.533 | -3.422 | 0.584 | -0.565
-23 | 1084.22 | 1121.98 | 1160.93 | 3.471 | -3.364 | 0.578 | -0.56
-22 | 1022.52 | 1057.5 | 1093.56 | 3.41 | -3.307 | 0.572 | -0.555
-21 | 964.822 | 997.241 | 1030.64 | 3.349 | -3.25 | 0.566 | -0.549
-20 | 910.828 | 940.885 | 971.837 | 3.289 | -3.194 | 0.56 | -0.544
-19 | 860.271 | 888.148 | 916.835 | 3.23 | -3.138 | 0.554 | -0.539
-18 | 812.903 | 838.764 | 865.362 | 3.171 | -3.083 | 0.548 | -0.533
-17 | 768.495 | 792.494 | 817.161 | 3.112 | -3.028 | 0.542 | -0.527
-16 | 726.839 | 749.115 | 771.996 | 3.054 | -2.973 | 0.536 | -0.522
-15 | 687.74 | 708.422 | 729.653 | 2.996 | -2.919 | 0.53 | -0.516
-14 | 651.022 | 670.228 | 689.932 | 2.939 | -2.865 | 0.523 | -0.51
-13 | 616.52 | 634.359 | 652.649 | 2.883 | -2.812 | 0.517 | -0.504
-12 | 584.084 | 600.657 | 617.638 | 2.827 | -2.759 | 0.511 | -0.498
-11 | 553.574 | 568.973 | 584.741 | 2.771 | -2.706 | 0.504 | -0.492
-10 | 524.861 | 539.171 | 553.816 | 2.716 | -2.654 | 0.497 | -0.486
-9 | 497.827 | 511.127 | 524.729 | 2.661 | -2.602 | 0.491 | -0.48
-8 | 472.36 | 484.723 | 497.358 | 2.606 | -2.55 | 0.484 | -0.474
-7 | 448.36 | 459.851 | 471.59 | 2.552 | -2.499 | 0.477 | -0.467
-6 | 425.73 | 436.413 | 447.32 | 2.499 | -2.447 | 0.471 | -0.461
-5 | 404.383 | 414.316 | 424.45 | 2.445 | -2.397 | 0.464 | -0.455
-4 | 384.239 | 393.473 | 402.889 | 2.393 | -2.346 | 0.457 | -0.448
-3 | 365.22 | 373.806 | 382.555 | 2.34 | -2.296 | 0.45 | -0.441
-2 | 347.257 | 355.239 | 363.369 | 2.288 | -2.247 | 0.443 | -0.435
-1 | 330.284 | 337.705 | 345.259 | 2.236 | -2.197 | 0.436 | -0.428
0 | 314.24 | 321.14 | 328.157 | 2.185 | -2.148 | 0.428 | -0.421
1 | 299.069 | 305.482 | 312.002 | 2.134 | -2.099 | 0.421 | -0.414
2 | 284.718 | 290.679 | 296.735 | 2.083 | -2.05 | 0.414 | -0.407
3 | 271.136 | 276.676 | 282.301 | 2.033 | -2.002 | 0.407 | -0.4
4 | 258.279 | 263.427 | 268.651 | 1.983 | -1.954 | 0.399 | -0.393
5 | 246.103 | 250.886 | 255.737 | 1.933 | -1.906 | 0.392 | -0.386
6 | 234.569 | 239.012 | 243.514 | 1.883 | -1.858 | 0.384 | -0.379
7 | 223.638 | 227.764 | 231.943 | 1.834 | -1.811 | 0.377 | -0.372
8 | 213.275 | 217.106 | 220.984 | 1.786 | -1.764 | 0.369 | -0.364
9 | 203.449 | 207.005 | 210.601 | 1.737 | -1.717 | 0.361 | -0.357
10 | 195.201 | 198.53 | 201.895 | 1.695 | -1.676 | 0.352 | -0.348
11 | 185.283 | 188.343 | 191.434 | 1.641 | -1.624 | 0.345 | -0.342
12 | 176.887 | 179.724 | 182.589 | 1.593 | -1.578 | 0.338 | -0.334
13 | 168.916 | 171.545 | 174.198 | 1.546 | -1.532 | 0.33 | -0.327
14 | 161.344 | 163.78 | 166.236 | 1.499 | -1.487 | 0.322 | -0.319
15 | 154.152 | 156.407 | 158.679 | 1.452 | -1.441 | 0.313 | -0.311
16 | 147.316 | 149.403 | 151.504 | 1.406 | -1.396 | 0.305 | -0.303
17 | 140.818 | 142.748 | 144.69 | 1.36 | -1.351 | 0.297 | -0.295
18 | 134.64 | 136.423 | 138.216 | 1.314 | -1.307 | 0.289 | -0.287
19 | 128.764 | 130.41 | 132.064 | 1.268 | -1.262 | 0.28 | -0.279
20 | 123.173 | 124.692 | 126.217 | 1.223 | -1.218 | 0.272 | -0.271
21 | 117.852 | 119.253 | 120.658 | 1.177 | -1.174 | 0.264 | -0.263
22 | 112.788 | 114.078 | 115.37 | 1.133 | -1.13 | 0.255 | -0.254
23 | 107.966 | 109.152 | 110.341 | 1.088 | -1.086 | 0.246 | -0.246
24 | 103.374 | 104.464 | 105.555 | 1.044 | -1.043 | 0.238 | -0.238
25 | 99 | 100 | 101 | 1 | -1 | 0.229 | -0.229
26 | 94.749 | 95.747 | 96.747 | 1.043 | -1.043 | 0.241 | -0.24
27 | 90.701 | 91.697 | 92.694 | 1.087 | -1.085 | 0.252 | -0.252
28 | 86.846 | 87.837 | 88.83 | 1.131 | -1.128 | 0.264 | -0.263
29 | 83.172 | 84.157 | 85.146 | 1.174 | -1.17 | 0.276 | -0.275
30 | 79.672 | 80.65 | 81.632 | 1.217 | -1.212 | 0.287 | -0.286
31 | 76.335 | 77.305 | 78.28 | 1.26 | -1.254 | 0.299 | -0.298
32 | 73.154 | 74.115 | 75.081 | 1.302 | -1.296 | 0.311 | -0.309
33 | 70.121 | 71.072 | 72.028 | 1.345 | -1.337 | 0.323 | -0.321
34 | 67.227 | 68.167 | 69.113 | 1.387 | -1.378 | 0.335 | -0.333
35 | 64.467 | 65.395 | 66.33 | 1.429 | -1.419 | 0.347 | -0.345
36 | 61.833 | 62.749 | 63.672 | 1.471 | -1.46 | 0.36 | -0.357
37 | 59.318 | 60.222 | 61.134 | 1.513 | -1.5 | 0.372 | -0.369
38 | 56.918 | 57.809 | 58.708 | 1.555 | -1.541 | 0.384 | -0.381
39 | 54.626 | 55.503 | 56.389 | 1.596 | -1.581 | 0.397 | -0.393
40 | 52.436 | 53.3 | 54.173 | 1.637 | -1.62 | 0.41 | -0.405
41 | 50.345 | 51.195 | 52.054 | 1.678 | -1.66 | 0.422 | -0.418
42 | 48.346 | 49.183 | 50.028 | 1.719 | -1.7 | 0.435 | -0.43
43 | 46.437 | 47.259 | 48.09 | 1.759 | -1.739 | 0.448 | -0.442
44 | 44.611 | 45.419 | 46.236 | 1.8 | -1.778 | 0.461 | -0.455
45 | 42.865 | 43.659 | 44.462 | 1.84 | -1.817 | 0.473 | -0.467
46 | 41.196 | 41.975 | 42.764 | 1.88 | -1.855 | 0.486 | -0.48
47 | 39.6 | 40.364 | 41.139 | 1.92 | -1.894 | 0.5 | -0.493
48 | 38.072 | 38.822 | 39.583 | 1.96 | -1.932 | 0.513 | -0.505
49 | 36.611 | 37.346 | 38.093 | 1.999 | -1.97 | 0.526 | -0.518
50 | 35.119 | 35.84 | 36.571 | 2.041 | -2.01 | 0.539 | -0.53
51 | 33.873 | 34.58 | 35.299 | 2.078 | -2.045 | 0.553 | -0.544
52 | 32.591 | 33.284 | 33.989 | 2.117 | -2.083 | 0.566 | -0.557
53 | 31.363 | 32.043 | 32.734 | 2.156 | -2.12 | 0.58 | -0.57
54 | 30.188 | 30.853 | 31.53 | 2.194 | -2.157 | 0.593 | -0.583
55 | 29.061 | 29.713 | 30.377 | 2.233 | -2.194 | 0.607 | -0.596
56 | 27.982 | 28.62 | 29.271 | 2.271 | -2.23 | 0.621 | -0.61
57 | 26.948 | 27.573 | 28.21 | 2.309 | -2.267 | 0.635 | -0.623
58 | 25.956 | 26.568 | 27.192 | 2.347 | -2.303 | 0.649 | -0.636
59 | 25.006 | 25.605 | 26.216 | 2.385 | -2.339 | 0.663 | -0.65
60 | 24.095 | 24.681 | 25.279 | 2.423 | -2.375 | 0.677 | -0.664
61 | 23.221 | 23.794 | 24.38 | 2.46 | -2.411 | 0.691 | -0.677
62 | 22.382 | 22.944 | 23.517 | 2.497 | -2.446 | 0.705 | -0.691
63 | 21.578 | 22.127 | 22.688 | 2.534 | -2.482 | 0.72 | -0.705
64 | 20.807 | 21.344 | 21.893 | 2.571 | -2.517 | 0.734 | -0.718
65 | 20.066 | 20.592 | 21.129 | 2.608 | -2.552 | 0.748 | -0.732
66 | 19.355 | 19.869 | 20.395 | 2.645 | -2.586 | 0.763 | -0.746
67 | 18.673 | 19.175 | 19.69 | 2.681 | -2.621 | 0.778 | -0.76
68 | 18.017 | 18.509 | 19.012 | 2.718 | -2.656 | 0.792 | -0.774
69 | 17.388 | 17.869 | 18.361 | 2.754 | -2.69 | 0.807 | -0.788
70 | 16.783 | 17.253 | 17.735 | 2.79 | -2.724 | 0.822 | -0.803
71 | 16.203 | 16.662 | 17.133 | 2.826 | -2.758 | 0.837 | -0.817
72 | 15.645 | 16.094 | 16.555 | 2.861 | -2.792 | 0.852 | -0.831
73 | 15.108 | 15.548 | 15.998 | 2.897 | -2.825 | 0.867 | -0.846
74 | 14.593 | 15.022 | 15.463 | 2.932 | -2.858 | 0.882 | -0.86
75 | 14.097 | 14.517 | 14.948 | 2.968 | -2.892 | 0.897 | -0.875
76 | 13.621 | 14.031 | 14.453 | 3.003 | -2.925 | 0.913 | -0.889
77 | 13.163 | 13.564 | 13.976 | 3.037 | -2.958 | 0.928 | -0.904
78 | 12.722 | 13.114 | 13.517 | 3.072 | -2.99 | 0.944 | -0.919
79 | 12.298 | 12.681 | 13.075 | 3.107 | -3.023 | 0.959 | -0.933
80 | 11.89 | 12.265 | 12.65 | 3.141 | -3.055 | 0.975 | -0.948
81 | 11.498 | 11.864 | 12.241 | 3.176 | -3.087 | 0.991 | -0.963
82 | 11.12 | 11.478 | 11.846 | 3.21 | -3.12 | 1.006 | -0.978
83 | 10.756 | 11.106 | 11.467 | 3.244 | -3.151 | 1.022 | -0.993
84 | 10.406 | 10.748 | 11.101 | 3.277 | -3.183 | 1.038 | -1.008
85 | 10.069 | 10.404 | 10.748 | 3.311 | -3.215 | 1.054 | -1.024
86 | 9.744 | 10.071 | 10.408 | 3.345 | -3.246 | 1.07 | -1.039
87 | 9.432 | 9.751 | 10.081 | 3.378 | -3.277 | 1.087 | -1.054
88 | 9.13 | 9.443 | 9.765 | 3.411 | -3.308 | 1.103 | -1.07
89 | 8.84 | 9.146 | 9.461 | 3.444 | -3.339 | 1.119 | -1.085
90 | 8.56 | 8.859 | 9.167 | 3.477 | -3.37 | 1.136 | -1.101
91 | 8.291 | 8.583 | 8.884 | 3.51 | -3.401 | 1.152 | -1.116
92 | 8.031 | 8.316 | 8.611 | 3.543 | -3.431 | 1.169 | -1.132
93 | 7.781 | 8.06 | 8.348 | 3.575 | -3.461 | 1.185 | -1.148
94 | 7.539 | 7.812 | 8.094 | 3.608 | -3.492 | 1.202 | -1.163
95 | 7.306 | 7.573 | 7.849 | 3.64 | -3.522 | 1.219 | -1.179
96 | 7.081 | 7.342 | 7.612 | 3.672 | -3.551 | 1.236 | -1.195
97 | 6.865 | 7.12 | 7.383 | 3.704 | -3.581 | 1.253 | -1.211
98 | 6.656 | 6.905 | 7.163 | 3.735 | -3.611 | 1.27 | -1.227
99 | 6.454 | 6.698 | 6.95 | 3.767 | -3.64 | 1.287 | -1.243
100 | 6.259 | 6.498 | 6.744 | 3.799 | -3.669 | 1.304 | -1.26
101 | 6.071 | 6.304 | 6.546 | 3.83 | -3.698 | 1.321 | -1.276
102 | 5.89 | 6.118 | 6.354 | 3.861 | -3.727 | 1.339 | -1.292
103 | 5.714 | 5.937 | 6.169 | 3.892 | -3.756 | 1.356 | -1.309
104 | 5.545 | 5.763 | 5.99 | 3.923 | -3.785 | 1.374 | -1.325
105 | 5.382 | 5.595 | 5.817 | 3.954 | -3.813 | 1.391 | -1.342
106 | 5.224 | 5.433 | 5.649 | 3.985 | -3.841 | 1.409 | -1.358
107 | 5.072 | 5.276 | 5.488 | 4.015 | -3.87 | 1.427 | -1.375
108 | 4.924 | 5.124 | 5.331 | 4.045 | -3.898 | 1.444 | -1.392
109 | 4.782 | 4.977 | 5.18 | 4.076 | -3.926 | 1.462 | -1.408
110 | 4.644 | 4.836 | 5.034 | 4.106 | -3.953 | 1.48 | -1.425
111 | 4.511 | 4.698 | 4.893 | 4.136 | -3.981 | 1.498 | -1.442
112 | 4.383 | 4.566 | 4.756 | 4.165 | -4.008 | 1.516 | -1.459
113 | 4.258 | 4.438 | 4.624 | 4.195 | -4.036 | 1.535 | -1.476
114 | 4.138 | 4.314 | 4.496 | 4.225 | -4.063 | 1.553 | -1.493
115 | 4.022 | 4.194 | 4.372 | 4.254 | -4.09 | 1.571 | -1.511
116 | 3.91 | 4.077 | 4.252 | 4.283 | -4.117 | 1.59 | -1.528
117 | 3.801 | 3.965 | 4.136 | 4.312 | -4.144 | 1.608 | -1.545
118 | 3.696 | 3.856 | 4.024 | 4.341 | -4.17 | 1.627 | -1.563
119 | 3.594 | 3.751 | 3.915 | 4.37 | -4.197 | 1.646 | -1.58
120 | 3.495 | 3.649 | 3.81 | 4.399 | -4.223 | 1.664 | -1.598
121 | 3.4 | 3.551 | 3.708 | 4.428 | -4.249 | 1.683 | -1.615
122 | 3.307 | 3.455 | 3.609 | 4.456 | -4.276 | 1.702 | -1.633
123 | 3.218 | 3.363 | 3.513 | 4.484 | -4.302 | 1.721 | -1.651
124 | 3.131 | 3.273 | 3.421 | 4.513 | -4.327 | 1.74 | -1.669
125 | 3.048 | 3.186 | 3.331 | 4.541 | -4.353 | 1.759 | -1.687